## data
source | target | type | value | share
Raw material | Blast furnace | Imports of iron ore | 75.06224 | 1
Raw material | Scrap preparation | End-of-life scrap | 18.94007 | 1
Blast furnace | Basic oxygen furnace | Pig iron | 72.98208 | 1
Blast furnace | Electric arc furnace | Pig iron | 1.412309 | 1
Blast furnace | Foundry iron casting | Pig iron | 0.09711378 | 1
Blast furnace | Exports of pig iron | Pig iron | 0.045302164 | 1
Blast furnace | Iron making loss | Loss | 0.5254357 | 1
Imports of pig iron | Basic oxygen furnace | Pig iron | 0.183648404 | 1
Scrap preparation | Electric arc furnace | End-of-life scrap | 15.92679 | 1
Scrap preparation | Foundry iron casting | End-of-life scrap | 2.880703 | 1
Scrap preparation | Electric arc furnace | Scrap | 7.696481 | 1
Scrap preparation | Foundry iron casting | Scrap | 0.3576714 | 1
Scrap preparation | Basic oxygen furnace | Scrap | 9.244 | 1
Scrap preparation | Electric arc furnace | Scrap | 0.8167322 | 1
Scrap preparation | Iron making loss | Loss | 1.403401 | 1
Ferroalloy production | Basic oxygen furnace | Ferroalloy | 1.698817 | 1
Ferroalloy production | Electric arc furnace | Ferroalloy | 0.5505642 | 1
Basic oxygen furnace | Forming carbon steel from BOF | BOF carbon steel | 56.49703 | 1
Basic oxygen furnace | Forming alloy steel from BOF | BOF alloy steel | 16.02777 | 1
Electric arc furnace | Forming carbon steel from EAF | EAF carbon steel | 15.89428 | 8
Electric arc furnace | Forming alloy steel from EAF | EAF alloy steel | 7.372204 | 8
Foundry iron casting | Forming cast iron | Cast iron | 3.329017156 | 1
Basic oxygen furnace | Exports of ingots and semis | BOF carbon steel | 2.255301341 | 1
Basic oxygen furnace | Exports of ingots and semis | BOF alloy steel | 0.2025578 | 1
Electric arc furnace | Exports of ingots and semis | EAF carbon steel | 0.941814814 | 8
Electric arc furnace | Exports of ingots and semis | EAF alloy steel | 0.09316941 | 8
Imports of ingots and semis | Forming carbon steel from BOF | BOF carbon steel | 0.00218324 | 1
Imports of ingots and semis | Forming alloy steel from BOF | BOF alloy steel | 0.01736181 | 1
Imports of ingots and semis | Forming carbon steel from EAF | EAF carbon steel | 0.305436159 | 8
Imports of ingots and semis | Forming alloy steel from EAF | EAF alloy steel | 0.007985815 | 8
Basic oxygen furnace | Steel making loss | Loss | 9.125894 | 1
Electric arc furnace | Steel making loss | Loss | 2.10141 | 1
Forming carbon steel from BOF | Domestic production | Sections | 2.238158 | 1
Forming carbon steel from BOF | Domestic production | Bars | 0.126558096 | 1
Forming carbon steel from BOF | Domestic production | Wire rods | 0.936177264 | 1
Forming carbon steel from BOF | Domestic production | Sheet piles | 0.425142212 | 1
Forming carbon steel from BOF | Domestic production | Plates | 9.268879 | 1
Forming carbon steel from BOF | Domestic production | Sheets | 22.25601 | 1
Forming carbon steel from BOF | Domestic production | Plated sheets | 12.379607 | 1
Forming carbon steel from BOF | Domestic production | Tubes | 3.3163263 | 1
Forming alloy steel from BOF | Domestic production | Tool steel | 0.05360894 | 1
Forming alloy steel from BOF | Domestic production | Structure steel | 4.258999 | 1
Forming alloy steel from BOF | Domestic production | Stainless steel | 1.420807 | 1
Forming alloy steel from BOF | Domestic production | High-tensile-strength steel | 4.35217 | 1
Forming alloy steel from BOF | Domestic production | Other alloy steel | 1.152406 | 1
Forming carbon steel from EAF | Domestic production | Sections | 4.381008 | 8
Forming carbon steel from EAF | Domestic production | Bars | 8.913305904 | 8
Forming carbon steel from EAF | Domestic production | Wire rods | 0.639878736 | 8
Forming carbon steel from EAF | Domestic production | Sheet piles | 0.162070788 | 8
Forming carbon steel from EAF | Domestic production | Plates | 0.5373263 | 8
Forming carbon steel from EAF | Domestic production | Sheets | 0.594102964 | 8
Forming carbon steel from EAF | Domestic production | Plated sheets | 0 | 8
Forming carbon steel from EAF | Domestic production | Tubes | 0.7779037 | 8
Forming alloy steel from EAF | Domestic production | Tool steel | 0.1310441 | 8
Forming alloy steel from EAF | Domestic production | Structure steel | 4.079672 | 8
Forming alloy steel from EAF | Domestic production | Stainless steel | 0.9093163 | 8
Forming alloy steel from EAF | Domestic production | High-tensile-strength steel | 0.3046519 | 8
Forming alloy steel from EAF | Domestic production | Other alloy steel | 1.234331 | 8
Forming cast iron | Domestic production | Cast iron | 3.329017156 | 1
Domestic production | Domestic demand for long | Sections | 5.519707837 | 8
Domestic production | Domestic demand for long | Bars | 8.618674445 | 8
Domestic production | Domestic demand for long | Wire rods | 1.125020384 | 6
Domestic production | Domestic demand for long | Sheet piles | 0.458575916 | 4
Domestic production | Domestic demand for flat | Plates | 7.169638844 | 2
Domestic production | Domestic demand for flat | Sheets | 9.494190819 | 2
Domestic production | Domestic demand for flat | Plated sheets | 9.111482965 | 1
Domestic production | Domestic demand for tubes | Tubes | 3.229250018 | 3
Domestic production | Domestic demand for alloy steel | Tool steel | 0.147613891 | 8
Domestic production | Domestic demand for alloy steel | Structure steel | 7.415782561 | 6
Domestic production | Domestic demand for alloy steel | Stainless steel | 1.417141768 | 5
Domestic production | Domestic demand for alloy steel | High-tensile-strength steel | 2.399314 | 2
Domestic production | Domestic demand for alloy steel | Other alloy steel | 1.752796 | 7
Domestic production | Domestic demand for cast iron | Cast iron | 3.322617156 | 1
Domestic production | Exports of finished steel | Sections | 1.099458163 | 8
Domestic production | Exports of finished steel | Bars | 0.421189555 | 8
Domestic production | Exports of finished steel | Wire rods | 0.451035616 | 6
Domestic production | Exports of finished steel | Sheet piles | 0.128637084 | 4
Domestic production | Exports of finished steel | Plates | 2.636566156 | 2
Domestic production | Exports of finished steel | Sheets | 13.35592 | 2
Domestic production | Exports of finished steel | Plated sheets | 3.268124035 | 1
Domestic production | Exports of finished steel | Tubes | 0.864979982 | 3
Domestic production | Exports of finished steel | Tool steel | 0.037039109 | 8
Domestic production | Exports of finished steel | Structure steel | 0.922888439 | 6
Domestic production | Exports of finished steel | Stainless steel | 0.912981232 | 5
Domestic production | Exports of finished steel | High-tensile-strength steel | 2.257508 | 2
Domestic production | Exports of finished steel | Other alloy steel | 0.6339409 | 7
Domestic production | Exports of finished steel | Cast iron | 0.0064 | 1
Imports of finished steel | Domestic demand for long | Long | 0.521349211 | 8
Imports of finished steel | Domestic demand for flat | Flat | 4.170618474 | 2
Imports of finished steel | Domestic demand for tubes | Tubes | 0.175715986 | 3
Imports of finished steel | Domestic demand for alloy steel | Alloy steel | 1.023120525 | 6
Imports of finished steel | Domestic demand for cast iron | Cast iron | 0.00019 | 1
Forming carbon steel from BOF | Scrap preparation | Scrap | 5.552351 | 1
Forming alloy steel from BOF | Scrap preparation | Scrap | 4.807137 | 1
Forming carbon steel from EAF | Scrap preparation | Scrap | 0.1941146 | 1
Forming alloy steel from EAF | Scrap preparation | Scrap | 0.721174 | 1
Domestic demand for long | Manufacture of end-use goods | Buildings | 9.234126 | 8
Domestic demand for long | Manufacture of end-use goods | Infrastructure | 4.630545 | 8
Domestic demand for long | Manufacture of end-use goods | Mechanical machinery | 0.4049812 | 8
Domestic demand for long | Manufacture of end-use goods | Electrical equipment | 0.009367006 | 8
Domestic demand for long | Manufacture of end-use goods | Automobiles | 0.3142916 | 6
Domestic demand for long | Manufacture of end-use goods | Other transport | 0.4664956 | 8
Domestic demand for long | Manufacture of end-use goods | Metal products | 0.1409017 | 8
Domestic demand for flat | Manufacture of end-use goods | Buildings | 2.531534 | 2
Domestic demand for flat | Manufacture of end-use goods | Infrastructure | 2.495298 | 2
Domestic demand for flat | Manufacture of end-use goods | Mechanical machinery | 1.975785 | 2
Domestic demand for flat | Manufacture of end-use goods | Electrical equipment | 2.082227 | 2
Domestic demand for flat | Manufacture of end-use goods | Automobiles | 9.693251 | 2
Domestic demand for flat | Manufacture of end-use goods | Other transport | 3.459083 | 2
Domestic demand for flat | Manufacture of end-use goods | Metal products | 2.338769 | 2
Domestic demand for tubes | Manufacture of end-use goods | Buildings | 1.162432 | 3
Domestic demand for tubes | Manufacture of end-use goods | Infrastructure | 0.9355308 | 3
Domestic demand for tubes | Manufacture of end-use goods | Mechanical machinery | 0.2615428 | 3
Domestic demand for tubes | Manufacture of end-use goods | Electrical equipment | 0.009306298 | 3
Domestic demand for tubes | Manufacture of end-use goods | Automobiles | 0.3634068 | 3
Domestic demand for tubes | Manufacture of end-use goods | Other transport | 0.2196629 | 3
Domestic demand for tubes | Manufacture of end-use goods | Metal products | 0.1199625 | 3
Domestic demand for alloy steel | Manufacture of end-use goods | Buildings | 0.3899914 | 6
Domestic demand for alloy steel | Manufacture of end-use goods | Infrastructure | 0.5909427 | 5
Domestic demand for alloy steel | Manufacture of end-use goods | Mechanical machinery | 2.51694 | 6
Domestic demand for alloy steel | Manufacture of end-use goods | Electrical equipment | 0.2349695 | 6
Domestic demand for alloy steel | Manufacture of end-use goods | Automobiles | 8.091633 | 5
Domestic demand for alloy steel | Manufacture of end-use goods | Other transport | 0.3768233 | 5
Domestic demand for alloy steel | Manufacture of end-use goods | Metal products | 0.9494591 | 6
Domestic demand for cast iron | Manufacture of end-use goods | Buildings | 0 | 1
Domestic demand for cast iron | Manufacture of end-use goods | Infrastructure | 0 | 1
Domestic demand for cast iron | Manufacture of end-use goods | Mechanical machinery | 0.5075354 | 1
Domestic demand for cast iron | Manufacture of end-use goods | Electrical equipment | 0.3175374 | 1
Domestic demand for cast iron | Manufacture of end-use goods | Automobiles | 1.8394 | 1
Domestic demand for cast iron | Manufacture of end-use goods | Other transport | 0.1435893 | 1
Domestic demand for cast iron | Manufacture of end-use goods | Metal products | 0.1545527 | 1
Domestic demand for long | Scrap preparation | Scrap | 1.04262 | 1
Domestic demand for flat | Scrap preparation | Scrap | 5.369984 | 1
Domestic demand for tubes | Scrap preparation | Scrap | 0.3331221 | 1
Domestic demand for alloy steel | Scrap preparation | Scrap | 1.00501 | 1
Domestic demand for cast iron | Scrap preparation | Scrap | 0.3601928 | 1
Manufacture of end-use goods | Domestic demand for end-use goods | Buildings | 13.31808 | 8
Manufacture of end-use goods | Domestic demand for end-use goods | Infrastructure | 8.652316 | 6
Manufacture of end-use goods | Domestic demand for end-use goods | Mechanical machinery | 1.284416 | 4
Manufacture of end-use goods | Domestic demand for end-use goods | Electrical equipment | 2.32731 | 2
Manufacture of end-use goods | Domestic demand for end-use goods | Automobiles | 10.54334 | 3
Manufacture of end-use goods | Domestic demand for end-use goods | Other transport | 1.901251 | 3
Manufacture of end-use goods | Domestic demand for end-use goods | Metal products | 2.823355 | 3
Manufacture of end-use goods | Exports of end-use goods | Buildings | 0 | 8
Manufacture of end-use goods | Exports of end-use goods | Infrastructure | 0 | 6
Manufacture of end-use goods | Exports of end-use goods | Mechanical machinery | 4.382369 | 4
Manufacture of end-use goods | Exports of end-use goods | Electrical equipment | 0.3260975 | 2
Manufacture of end-use goods | Exports of end-use goods | Automobiles | 9.758642 | 3
Manufacture of end-use goods | Exports of end-use goods | Other transport | 2.764402 | 3
Manufacture of end-use goods | Exports of end-use goods | Metal products | 0.8802899 | 3
Imports of end-use goods | Domestic demand for end-use goods | Buildings | 0 | 8
Imports of end-use goods | Domestic demand for end-use goods | Infrastructure | 0 | 6
Imports of end-use goods | Domestic demand for end-use goods | Mechanical machinery | 2.14663 | 4
Imports of end-use goods | Domestic demand for end-use goods | Electrical equipment | 0.2980835 | 2
Imports of end-use goods | Domestic demand for end-use goods | Automobiles | 1.694144 | 3
Imports of end-use goods | Domestic demand for end-use goods | Other transport | 0.5232546 | 3
Imports of end-use goods | Domestic demand for end-use goods | Metal products | 2.916501 | 3